## ISE-2 (quick)
Standards |  |  |  | Sample |  |  |  | 1. Measure standard solutions.
Conc. | [2] | Reading |  | Reading | Output |  |  | 2. Enter measured data.
c(mM) | logX(mM) | Y(mV) |  | Y(mV) | logXcmp
0.16 | -0.79588 | 233.6 |  | 225 | -0.6566941 |  |  | 3. Enter the amount of resin and total
0.32 | -0.49485 | 215 |  | [4] | c1(mM) |  |  | volume of ISA.
0.2204479
S (mmol/g)
[5 empty] | 0.2296332 |  |  | 4. Enter recorded electrode output (mV).
| -0.645365 | 224.3 | [5 empty] | of your sample.
| Xmean | Ymean |  |  | [5]
[6 empty] | [3] |  | 5. Read measured resin substitution (S)
| Slope | Intercept | T(oC) |  | Total volume | 25 | mL | in mmol/g.
| -61.78786 | 184.4243 | 24.5 |  | Amnt. of resin | 24 | mg
(2-point calibration)

## ISE-5
Standards | [5 empty] | Sample |  |  |  | 1. Measure standard solutions.
Conc. | [2] | Reading |  |  |  | Reading | Output |  |  | 2. Enter measured data.
c(mM) | logX(mM) | Y(mV) | Yrec | (Y-Yrec)*2 | (X-Xmean)^2 | Y(mV) | logXcmp | error
0.08 | -1.09691 | 233.6 | 233.7044 | 0.01090759 | 0.1729198 | 210.5 | -0.6535608 | 0.02011892 |  | 3. Enter the amount of resin, total
0.16 | -0.79588 | 218.1 | 217.9488 | 0.02284915 | 0.01318048 | [4] | c1(mM) | error | rel (%) | volume of ISA, and weighing
0.24 | -0.6197888 | 208.7 | 208.7324 | 0.001050159 | 0.003755852 |  | 0.2220441 | 0.01028637 | 4.632582 | precision.
0.32 | -0.49485 | 202.4 | 202.1932 | 0.04274894 | 0.03467928 |  | S (mmol/g) +-std dev
0.4 | -0.39794 | 196.9 | 197.1211 | 0.0488728 | 0.08016472 |  | 0.2312959 | 0.01441141 |  | 4. Enter recorded electrode output (mV).
| -0.6810738 | 211.94 |  | 0.1264286 | 0.3047001 |  |  |  |  | of your sample.
| Xmean | Ymean |  | SUM | SUM |  | [5]
[8 empty] | [3] |  | 5. Read measured resin substitution (S)
RMS | Slope | Intercept | T(oC) | t (95%) | Sy/x | Sx0 | Total volume | 25 | mL | in mmol/g.
0.9998486 | -52.33897 | 176.2933 | 24.5 | 3.18 | 0.2052873 | 0.006326704 | Amnt. of resin | 24 | mg
[7 empty] | precision +- | 1 | mg | 6. Double-check the spread of points
across the calibration line. Move the
line to get best fit and look for outliers.
(5-point calibration)
[6]

## ISE-6
Standards | [5 empty] | Sample |  |  |  | 1. Measure standard solutions.
Conc. | [2] | Reading |  |  |  | Reading | Output |  |  | 2. Enter measured data.
c(mM) | logX(mM) | Y(mV) | Yrec | (Y-Yrec)*2 | (X-Xmean)^2 | Y(mV) | logXcmp | error
0.08 | -1.09691 | 234.6 | 234.7109 | 0.01229716 | 0.2375391 | 210.5 | -0.648146 | 0.03372378 |  | 3. Enter the amount of resin, total
0.16 | -0.79588 | 218.1 | 218.4703 | 0.1371029 | 0.03472628 | [4] | c1(mM) | error | rel (%) | volume of ISA, and weighing
0.24 | -0.6197888 | 209.7 | 208.9701 | 0.532723 | 0.0001052394 |  | 0.2248299 | 0.01745857 | 7.765238 | precision.
0.32 | -0.49485 | 202.4 | 202.2297 | 0.02901722 | 0.01315153 |  | S (mmol/g) +-std dev
0.4 | -0.39794 | 196.9 | 197.0013 | 0.01027065 | 0.04477038 |  | 0.2341978 | 0.02063866 |  | 4. Enter recorded electrode output (mV).
0.56 | -0.251812 | 188.8 | 189.1177 | 0.1009411 | 0.1279623 |  |  |  |  | of your sample.
| -0.6095301 | 208.4167 |  | 0.822352 | 0.4582549 |  | [5]
| Xmean | Ymean |  | SUM | SUM |  |  | [3] |  | 5. Read measured resin substitution (S)
RMS | Slope | Intercept | T(oC) | t (95%) | Sy/x | Sx0 | Total volume | 25 | mL | in mmol/g.
0.9993838 | -53.95017 | 175.5324 | 24.5 | 2.78 | 0.4534181 | 0.01213086 | Amnt. of resin | 24 | mg
[7 empty] | precision +- | 1 | mg | 6. Double-check the spread of points
across the calibration line. Move the
line to get best fit and look for outliers.
(6-point calibration)
[6]

## ISE-7
Standards | [5 empty] | Sample |  |  |  | 1. Measure standard solutions.
Conc. | [2] | Reading |  |  |  | Reading | Output |  |  | 2. Enter measured data.
c(mM) | logX(mM) | Y(mV) | Yrec | (Y-Yrec)*2 | (X-Xmean)^2 | Y(mV) | logXcmp | error
0.08 | -1.09691 | 254.6 | 257.8302 | 10.43414 | 0.2989542 | 223 | -0.4000253 | 0.1469481 |  | 3. Enter the amount of resin, total
0.16 | -0.79588 | 245.8 | 242.7848 | 9.091685 | 0.06038669 | [4] | c1(mM) | error | rel (%) | volume of ISA, and weighing
0.24 | -0.6197888 | 236.02 | 233.9837 | 4.146342 | 0.004850535 |  | 0.3980839 | 0.1346968 | 33.83627 | precision.
0.32 | -0.49485 | 228.6 | 227.7393 | 0.7407638 | 0.003057311 |  | S (mmol/g) +-std dev
0.4 | -0.39794 | 223 | 222.8958 | 0.01086271 | 0.02316574 |  | 0.346763 | 0.1179521 |  | 4. Enter recorded electrode output (mV).
0.56 | -0.251812 | 214.8 | 215.5923 | 0.6277683 | 0.08900139 |  |  |  |  | of your sample.
0.64 | -0.19382 | 210.7 | 212.6939 | 3.975595 | 0.126966 |  | [5]
| -0.550143 | 230.5029 |  | 29.02716 | 0.6063819 |  |  |  |  | 5. Read measured resin substitution (S)
| Xmean | Ymean |  | SUM | SUM |  |  | [3] |  | in mmol/g.
RMS | Slope | Intercept | T(oC) | t (95%) | Sy/x | Sx0 | Total volume | 25 | mL
0.9811971 | -49.97985 | 203.0068 | 24.5 | 2.57 | 2.409446 | 0.05717825 | Amnt. of resin | 28.7 | mg | 6. Double-check the spread of points
[7 empty] | precision +- | 1 | mg | across the calibration line. Move the
line to get best fit and look for outliers.
(7-point calibration)
[6]

## ISE-8
Standards | [5 empty] | Sample |  |  |  | 1. Measure standard solutions.
Conc. | [2] | Reading |  |  |  | Reading | Output |  |  | 2. Enter measured data.
c(mM) | logX(mM) | Y(mV) | Yrec | (Y-Yrec)*2 | (X-Xmean)^2 | Y(mV) | logXcmp | error
0.08 | -1.09691 | 233.6 | 233.8577 | 0.06642638 | 0.366533 | 210.5 | -0.6541392 | 0.01844546 |  | 3. Enter the amount of resin, total
0.16 | -0.79588 | 218.1 | 217.9854 | 0.01312219 | 0.09265308 | [4] | c1(mM) | error | rel (%) | volume of ISA, and weighing
0.24 | -0.6197888 | 209 | 208.7008 | 0.08954687 | 0.01646048 |  | 0.2217486 | 0.009418218 | 4.247251 | precision.
0.32 | -0.49485 | 202.4 | 202.1132 | 0.08227571 | 1.128746e-05 |  | S (mmol/g) +-std dev
0.4 | -0.39794 | 196.9 | 197.0034 | 0.01069735 | 0.008751665 |  | 0.2309881 | 0.01374335 |  | 4. Enter recorded electrode output (mV).
0.56 | -0.251812 | 188.8 | 189.2986 | 0.2485969 | 0.05744572 |  |  |  |  | of your sample.
0.64 | -0.19382 | 186.4 | 186.2409 | 0.02532004 | 0.08860762 |  | [5]
0.83 | -0.08092191 | 180 | 180.1913 | 0.03661034 | 0.1685664 |  |  |  |  | 5. Read measured resin substitution (S)
| -0.4914903 | 201.9 |  | 0.5725958 | 0.7990293 |  |  |  |  | in mmol/g.
| Xmean | Ymean |  | SUM | SUM |  |  | [3]
RMS | Slope | Intercept | T(oC) | t (95%) | Sy/x | Sx0 | Total volume | 25 | mL | 6. Double-check the spread of points
0.9997355 | -52.87465 | 175.9126 | 24.5 | 2.45 | 0.3089217 | 0.007528758 | Amnt. of resin | 24 | mg | across the calibration line. Move the
[7 empty] | precision +- | 1 | mg | line to get best fit and look for outliers.
(8-point calibration)
[6]